## Sheet1
Lifetimes | Lifetimes (in thousands of cycles) of 101 rectangular strips
1293 | of aluminum subjected to repeated alternating stress at
797 | 21,000 psi, 18 cycles per second
1310
1419
1893
988
1602
1502
1608
1478
1420
1235
1940
1416
858
1120
1560
1567
1420
1115
1262
1594
2268
2023
1270
2013
1258
2215
960
1252
886
1674
1604
1300
1222
1016
1881
1763
716
1485
2440
1140
1290
1010
1269
1768
1781
1750
1200
1750
1630
1199
2100
1238
1020
1475
1792
1102
1910
706
1018
746
1315
1108
1923
1890
1481
1895
1782
930
370
1102
1540
1330
990
1000
1313
1820
1134
844
785
1355
1513
855
1642
1055
1505
1522
1730
1203
886
1390
1450
1578
1530
1522
1452
1200
1085
1945
1868